## Sheet1
Project
Year | Project Cycles / Year - Cumulative | Degradation Curve Default | HARD INPUT SOH | Aggregate Project Output at POM (MWh Out) | Aggregate DC Project Output (MWhDC Out) | Incremental Project DC Output (MWhDC Out) | Incremental DC Throughput (MWh DC Out/MWhDC Capacity) | Aggregate DC Throughput (MWh DC Out/ MWhDC Capacity) | Degradation with PG Matrix | Deg w/ PG Matrix vs HARD INPUT SOH Delta | [7 empty] | 1 | S230P CATL (CB2W0)
1 | 0 | 100% | 100% | 0 | 0 | 0 | 0 | 0 | 1 | 0% | [8 empty] | End of Year | 1 | 58 | 115 | 173 | 230 | 288 | 345 | 403 | 460 | 518 | 575 | 633 | 690 | 748 | 805 | 863 | 920 | 978 | 1035 | 1093 | 1150 | 1208 | 1265 | 1323 | 1380 | 1438 | 1495 | 1553 | 1610 | 1668 | 1725 | 1783 | 1840 | 1898 | 1955 | 2013 | 2070 | 2128 | 2185 | 2243 | 2300 | 2358 | 2415 | 2473 | 2530 | 2588 | 2645 | 2703 | 2760 | 2818
2 | 365 | 93.1% | 85.53% | 146000 | 156149.7 | 156149.7 | 355.6737 | 355.6737 | 0.8548664 | 7.033% | [8 empty] | 0 | 100%
3 | 730 | 90.75% | 82.63% | 292000 | 312299.5 | 156149.7 | 345.9342 | 701.6078 | 0.8267898 | 10.21% | [8 empty] | 1 | 91.23% | 91.13% | 91.05% | 90.97% | 90.89% | 90.81%
4 | 1095 | 88.96% | 81.48% | 438000 | 468449.2 | 156149.7 | 356.8851 | 1058.493 | 0.812539 | 11.6% |  |  | DEGRADATION_CURVE | INCREMENTAL_TRANCHE_DC_OUTPUT | DEGRADATION_CURVE_TRANCHE_GT_1 | INCREMENTAL_PROJECT_DC_OUTPUT | DEGRADATION_WITH_PG_MATRIX |  | 2 | 88.64% | 88.54% | 88.45% | 88.37% | 88.29% | 88.21% | 88.14% | 88.06% | 87.98% | 87.9%
5 | 1460 | 87.48% | 80.53% | 584000 | 624598.9 | 156149.7 | 328.6827 | 1387.176 | 0.8050407 | 12.72% |  |  | 1 | 0 | 1 | 0 | 1 |  | 3 | 86.44% | 86.34% | 86.25% | 86.16% | 86.08% | 86% | 85.92% | 85.84% | 85.76% | 85.69% | 85.61% | 85.53% | 85.45% | 85.37% | 85.29%
6 | 1825 | 85.99% | 79.2% | 730000 | 780748.7 | 156149.7 | 331.8432 | 1719.019 | 0.7913185 | 14.08% |  |  | 0.9301541 | 156144.7 | 1 | 156144.7 | 0.9296672 |  | 4 | 84.84% | 84.74% | 84.64% | 84.56% | 84.48% | 84.4% | 84.32% | 84.23% | 84.15% | 84.07% | 83.99% | 83.91% | 83.83% | 83.75% | 83.67% | 83.59% | 83.52% | 83.45% | 83.37%
7 | 2190 | 84.63% | 78.04% | 876000 | 936898.4 | 156149.7 | 336.3876 | 2055.406 | 0.7799056 | 15.3% |  |  | 0.8986056 | 141261.5 | 1 | 156144.7 | 0.8979154 |  | 5 | 83.34% | 83.23% | 83.14% | 83.05% | 82.97% | 82.89% | 82.81% | 82.72% | 82.64% | 82.56% | 82.48% | 82.39% | 82.31% | 82.23% | 82.15% | 82.07% | 82% | 81.92% | 81.85% | 81.77% | 81.7% | 81.62% | 81.44%
8 | 2555 | 83.19% | 76.96% | 1022000 | 1093048.1 | 156149.7 | 340.4694 | 2395.876 | 0.7694595 | 16.43% | Total Cycles Per Year | 365 | 0.8861185 | 140790.4 | 1 | 156144.7 | 0.8840124 |  | 6 | 81.74% | 81.63% | 81.54% | 81.45% | 81.36% | 81.28% | 81.2% | 81.11% | 81.03% | 80.94% | 80.86% | 80.77% | 80.69% | 80.6% | 80.53% | 80.45% | 80.38% | 80.3% | 80.22% | 80.15% | 80.07% | 79.99% | 79.66% | 79.23% | 78.8% | 78.36% | 77.92% | 77.49%
9 | 2920 | 81.76% | 75.95% | 1168000 | 1249197.9 | 156149.7 | 344.3432 | 2740.219 | 0.7573165 | 17.75% | Project Term | 20 | 0.8758125 | 127862.8 | 1 | 156144.7 | 0.8728069 |  | 7 | 80.04% | 79.93% | 79.83% | 79.74% | 79.66% | 79.57% | 79.49% | 79.4% | 79.31% | 79.23% | 79.14% | 79.05% | 78.97% | 78.88% | 78.81% | 78.73% | 78.65% | 78.57% | 78.49% | 78.41% | 78.34% | 78.2% | 77.76% | 77.32% | 76.87% | 76.43% | 75.98% | 75.53% | 75.07% | 74.62% | 74.16% | 73.69%
10 | 3285 | 80.34% | 74.52% | 1314000 | 1405347.6 | 156149.7 | 348.0169 | 3088.236 | 0.7431318 | 19.35% | Constant Throughput | Yes | 0.8613329 | 127590.8 | 1 | 156144.7 | 0.8592006 |  | 8 | 78.54% | 78.43% | 78.33% | 78.24% | 78.15% | 78.06% | 77.98% | 77.89% | 77.8% | 77.71% | 77.62% | 77.54% | 77.45% | 77.36% | 77.28% | 77.2% | 77.12% | 77.04% | 76.96% | 76.88% | 76.8% | 76.52% | 76.07% | 75.62% | 75.17% | 74.71% | 74.25% | 73.79% | 73.32% | 72.85% | 72.39% | 71.91% | 71.43% | 70.95% | 70.47% | 69.98% | 69.49%
11 | 3650 | 78.82% | 73.38% | 1460000 | 1561497.3 | 156149.7 | 353.3992 | 3441.635 | 0.7316821 | 20.57% | ProjectECap | 400 | 0.8486567 | 127199.8 | 1 | 156144.7 | 0.8469804 |  | 9 | 76.94% | 76.82% | 76.72% | 76.63% | 76.54% | 76.45% | 76.36% | 76.28% | 76.19% | 76.1% | 76.01% | 75.92% | 75.83% | 75.74% | 75.66% | 75.58% | 75.5% | 75.42% | 75.33% | 75.25% | 75.17% | 74.72% | 74.26% | 73.8% | 73.33% | 72.87% | 72.4% | 71.92% | 71.45% | 70.96% | 70.48% | 69.99% | 69.5% | 69.01% | 68.51% | 68.01% | 67.51% | 67% | 66.49% | 65.97% | 65.45%
12 | 4015 | 77.31% | 72.01% | 1606000 | 1717647.1 | 156149.7 | 357.8237 | 3799.459 | 0.7173625 | 22.16% | ProjectMinECapacity | 400 | 0.8369045 | 126848.6 | 1 | 156144.7 | 0.8356921 |  | 10 | 75.44% | 75.32% | 75.22% | 75.13% | 75.04% | 74.95% | 74.85% | 74.76% | 74.67% | 74.58% | 74.49% | 74.4% | 74.3% | 74.22% | 74.14% | 74.05% | 73.97% | 73.89% | 73.81% | 73.72% | 73.49% | 73.03% | 72.56% | 72.08% | 71.61% | 71.13% | 70.65% | 70.16% | 69.67% | 69.18% | 68.68% | 68.18% | 67.68% | 67.17% | 66.66% | 66.15% | 65.63% | 65.11% | 64.58% | 64.05% | 63.51% | 62.97% | 62.42% | 61.87% | 61.32%
13 | 4380 | 75.91% | 70.68% | 1752000 | 1873796.8 | 156149.7 | 330.2184 | 4129.677 | 0.713067 | 23.78% | ProjectELosses | 0.065 | 0.8260013 | 126515.3 | 1 | 156144.7 | 0.8224515 |  | 11 | 73.84% | 73.72% | 73.62% | 73.52% | 73.43% | 73.34% | 73.24% | 73.15% | 73.06% | 72.96% | 72.87% | 72.77% | 72.68% | 72.6% | 72.51% | 72.43% | 72.34% | 72.26% | 72.17% | 72.09% | 71.69% | 71.21% | 70.73% | 70.24% | 69.75% | 69.26% | 68.77% | 68.27% | 67.77% | 67.26% | 66.75% | 66.23% | 65.72% | 65.19% | 64.67% | 64.14% | 63.6% | 63.06% | 62.52% | 61.97% | 61.41% | 60.85% | 60.29% | 59.72%
14 | 4745 | 74.33% | 69.53% | 1898000 | 2029946.5 | 156149.7 | 334.7186 | 4464.396 | 0.7000119 | 25.03% |  |  | 0.8104361 | 126199.2 | 1 | 156144.7 | 0.8064764 |  | 12 | 72.33% | 72.21% | 72.1% | 72.01% | 71.91% | 71.82% | 71.72% | 71.63% | 71.53% | 71.43% | 71.34% | 71.24% | 71.15% | 71.06% | 70.98% | 70.89% | 70.8% | 70.72% | 70.63% | 70.46% | 69.98% | 69.49% | 68.99% | 68.49% | 67.99% | 67.49% | 66.98% | 66.47% | 65.95% | 65.43% | 64.91% | 64.38% | 63.84% | 63.31% | 62.76% | 62.22% | 61.66% | 61.11% | 60.55% | 59.98% | 59.41%
15 | 5110 | 72.86% | 68.37% | 2044000 | 2186096.3 | 156149.7 | 338.6848 | 4803.081 | 0.689309 | 26.13% |  |  | 0.7979913 | 125736 | 1 | 156144.7 | 0.7943212 |  | 13 | 70.62% | 70.49% | 70.39% | 70.29% | 70.19% | 70.09% | 70% | 69.9% | 69.8% | 69.7% | 69.6% | 69.51% | 69.42% | 69.33% | 69.24% | 69.15% | 69.06% | 68.97% | 68.88% | 68.53% | 68.03% | 67.52% | 67.01% | 66.5% | 65.98% | 65.46% | 64.94% | 64.41% | 63.88% | 63.34% | 62.8% | 62.25% | 61.7% | 61.14% | 60.58% | 60.01% | 59.44%
16 | 5475 | 71.2% | 67.16% | 2190000 | 2342246.0 | 156149.7 | 342.8184 | 5145.899 | 0.6782369 | 27.33% |  |  | 0.783086 | 125355.3 | 1 | 156144.7 | 0.7783612 |  | 14 | 69.01% | 68.88% | 68.77% | 68.67% | 68.57% | 68.47% | 68.37% | 68.27% | 68.17% | 68.07% | 67.97% | 67.87% | 67.78% | 67.69% | 67.6% | 67.51% | 67.42% | 67.32% | 67.2% | 66.69% | 66.18% | 65.66% | 65.14% | 64.61% | 64.08% | 63.54% | 63% | 62.46% | 61.91% | 61.35% | 60.79% | 60.23% | 59.66%
17 | 5840 | 69.66% | 65.76% | 2336000 | 2498395.7 | 156149.7 | 347.1989 | 5493.098 | 0.6650094 | 28.82% |  |  | 0.7686051 | 113523.6 | 1 | 156144.7 | 0.7622378 |  | 15 | 67.5% | 67.37% | 67.26% | 67.16% | 67.05% | 66.95% | 66.85% | 66.75% | 66.64% | 66.54% | 66.44% | 66.34% | 66.25% | 66.15% | 66.06% | 65.97% | 65.87% | 65.78% | 65.48% | 64.96% | 64.43% | 63.9% | 63.36% | 62.82% | 62.27% | 61.72% | 61.16% | 60.6% | 60.04% | 59.46%
18 | 6205 | 68.12% | 64.6% | 2482000 | 2654545.5 | 156149.7 | 352.4386 | 5845.537 | 0.6531328 | 30.12% |  |  | 0.7561612 | 112942.8 | 1 | 156144.7 | 0.7496512 |  | 16 | 65.89% | 65.76% | 65.64% | 65.54% | 65.43% | 65.33% | 65.22% | 65.12% | 65.01% | 64.91% | 64.8% | 64.7% | 64.61% | 64.51% | 64.42% | 64.32% | 64.23% | 64.13% | 63.64% | 63.1% | 62.56% | 62.01% | 61.45% | 60.9% | 60.33% | 59.76%
19 | 6570 | 66.51% | 63.53% | 2628000 | 2810695.2 | 156149.7 | 356.9206 | 6202.457 | 0.6419066 | 31.31% |  |  | 0.7434987 | 112430.9 | 1 | 156144.7 | 0.7386912 |  | 17 | 64.28% | 64.14% | 64.03% | 63.92% | 63.81% | 63.71% | 63.6% | 63.49% | 63.38% | 63.28% | 63.17% | 63.07% | 62.97% | 62.87% | 62.77% | 62.68% | 62.58% | 62.33% | 61.78% | 61.23% | 60.67% | 60.1% | 59.53%
20 | 6935 | 64.9% | 62.65% | 2774000 | 2966844.9 | 156149.7 | 361.1201 | 6563.577 | 0.6318029 | 32.3% |  |  | 0.7304089 | 111897.3512 | 1 | 156144.7 | 0.7267358 |  | 18 | 62.77% | 62.63% | 62.51% | 62.4% | 62.29% | 62.18% | 62.07% | 61.96% | 61.85% | 61.74% | 61.63% | 61.53% | 61.43% | 61.33% | 61.23% | 61.13% | 61.03% | 60.6% | 60.03% | 59.46%
21 | 7300 | 63.2% | 61.77% | 2920000 | 3122994.7 | 156149.7 | 364.6727 | 6928.25 | 0.6215049 | 33.3% |  |  | 0.7151792 | 111332 | 1 | 156144.7 | 0.7117853 |  | 19 | 61.16% | 61.02% | 60.9% | 60.78% | 60.67% | 60.56% | 60.45% | 60.33% | 60.22% | 60.11% | 59.99% | 59.89%
22 | 7665 | 0% | 0% | 2920000 | 3122994.7 | 0 | 0 | 6928.25 | 0.1481211 | 100% |  |  | 0.7025065 | 110655.7 | 1 | 156144.7 | 0.6988396 |  | 20 | 60% | 59.85%
23 | 8030 | 0% | 0% | 2920000 | 3122994.7 | 0 | 0 | 6928.25 | 0.1009556 | 100% |  |  | 0.6909179 | 110077.2 | 1 | 156144.7 | 0.6868951
24 | 8395 | 0% | 0% | 2920000 | 3122994.7 | 0 | 0 | 6928.25 | 0.0994306 | 100% |  |  | 0.6813229 | 109535.2 | 1 | 156144.7 | 0.6769599 | 2 | S230E CATL (CB310) 3 and 4 hour
25 | 8760 | 0% | 0% | 2920000 | 3122994.7 | 0 | 0 | 6928.25 | 5.247% | 100% |  |  | 0.6717294 | 109076.6 | 1 | 156144.7 | 0.6670286 |  | End of Year | 1 | 58 | 115 | 173 | 230 | 288 | 345 | 403 | 460 | 518 | 575 | 633 | 690 | 748 | 805 | 863 | 920 | 978 | 1035 | 1093 | 1150 | 1208 | 1265 | 1323 | 1380 | 1438 | 1495 | 1553 | 1610 | 1668 | 1725 | 1783 | 1840 | 1898 | 1955 | 2013 | 2070 | 2128 | 2185
26 | 9125 | 0% | 0% | 2920000 | 3122994.7 | 0 | 0 | 6928.25 | 5.178% | 100% |  |  | 0 | 0 | 1 | 0 | 0 |  | 0 | 100%
27 | 9490 | 0% | 0% | 2920000 | 3122994.7 | 0 | 0 | 6928.25 | 5.102% | 100% |  |  | 0 | 0 | 1 | 0 | 0 |  | 1 | 93.3% | 93.15% | 93.04% | 92.92% | 92.76% | 92.6%
28 | 9855 | 0% | 0% | 2920000 | 3122994.7 | 0 | 0 | 6928.25 | 5.005% | 100% |  |  | 0 | 0 | 1 | 0 | 0 |  | 2 | 91.14% | 90.99% | 90.87% | 90.74% | 90.58% | 90.41% | 90.21% | 89.98% | 89.73% | 89.42%
29 | 10220 | 0% | 0% | 2920000 | 3122994.7 | 0 | 0 | 6928.25 | 4.922% | 100% |  |  | 0 | 0 | 1 | 0 | 0 |  | 3 | 89.56% | 89.41% | 89.29% | 89.16% | 88.99% | 88.82% | 88.61% | 88.37% | 88.11% | 87.79% | 87.42% | 87.01% | 86.56% | 86.09% | 85.59%
30 | 10585 | 0% | 0% | 2920000 | 3122994.7 | 0 | 0 | 6928.25 | 4.845% | 100% |  |  | 0 | 0 | 1 | 0 | 0 |  | 4 | 88.27% | 88.12% | 88% | 87.86% | 87.69% | 87.52% | 87.3% | 87.06% | 86.79% | 86.46% | 86.07% | 85.65% | 85.2% | 84.71% | 84.2% | 83.65% | 83.08% | 82.49% | 81.88%
31 | 10950 | 0% | 0% | 2920000 | 3122994.7 | 0 | 0 | 6928.25 | 4.783% | 100% |  |  | 0 | 0 | 1 | 0 | 0 |  | 5 | 87.17% | 87.01% | 86.89% | 86.75% | 86.58% | 86.41% | 86.18% | 85.93% | 85.65% | 85.31% | 84.92% | 84.48% | 84.02% | 83.52% | 82.99% | 82.44% | 81.86% | 81.25% | 80.62% | 79.98% | 79.31% | 78.62% | 77.92%
32 | 11315 | 0% | 0% | 2920000 | 3122994.7 | 0 | 0 | 6928.25 | 4.721% | 100% |  |  | 0 | 0 | 1 | 0 | 0 |  | 6 | 86.19% | 86.03% | 85.91% | 85.76% | 85.59% | 85.42% | 85.18% | 84.93% | 84.64% | 84.29% | 83.89% | 83.45% | 82.97% | 82.46% | 81.92% | 81.36% | 80.77% | 80.15% | 79.51% | 78.85% | 78.17% | 77.47% | 76.75% | 75.99% | 75.24% | 74.47% | 73.69% | 72.91%
33 | 11680 | 0% | 0% | 2920000 | 3122994.7 | 0 | 0 | 6928.25 | 0% | 100% |  |  | 0 | 0 | 1 | 0 | 0 |  | 7 | 85.3% | 85.14% | 85.02% | 84.87% | 84.69% | 84.52% | 84.28% | 84.03% | 83.72% | 83.36% | 82.96% | 82.51% | 82.02% | 81.5% | 80.95% | 80.38% | 79.77% | 79.15% | 78.5% | 77.83% | 77.13% | 76.42% | 75.68% | 74.92% | 74.15% | 73.37% | 72.58% | 71.79% | 70.98% | 70.17% | 69.35% | 68.51%
34 | 12045 | 0% | 0% | 2920000 | 3122994.7 | 0 | 0 | 6928.25 | 0% | 100% |  |  | 0 | 0 | 1 | 0 | 0 |  | 8 | 84.48% | 84.32% | 84.2% | 84.05% | 83.87% | 83.69% | 83.45% | 83.19% | 82.88% | 82.52% | 82.1% | 81.65% | 81.15% | 80.62% | 80.06% | 79.47% | 78.86% | 78.23% | 77.57% | 76.88% | 76.18% | 75.45% | 74.7% | 73.92% | 73.14% | 72.35% | 71.56% | 70.75% | 69.93% | 69.11% | 68.27% | 67.42% | 66.57% | 65.7% | 64.82% | 63.93% | 63.03%
35 | 12410 | 0% | 0% | 2920000 | 3122994.7 | 0 | 0 | 6928.25 | 0% | 100% |  |  | 0 | 0 | 1 | 0 | 0 |  | 9 | 83.73% | 83.57% | 83.44% | 83.29% | 83.11% | 82.93% | 82.68% | 82.42% | 82.1% | 81.73% | 81.3% | 80.84% | 80.34% | 79.8% | 79.23% | 78.63% | 78.01% | 77.37% | 76.7% | 76% | 75.29% | 74.55% | 73.78% | 73% | 72.21% | 71.41% | 70.6% | 69.78% | 68.95% | 68.12% | 67.27% | 66.41% | 65.54% | 64.66% | 63.76% | 62.86% | 61.94% | 61% | 60.05%
36 | 12775 | 0% | 0% | 2920000 | 3122994.7 | 0 | 0 | 6928.25 | 0% | 100% |  |  | 0 | 0 | 1 | 0 | 0 |  | 10 | 83.02% | 82.86% | 82.73% | 82.58% | 82.4% | 82.21% | 81.96% | 81.7% | 81.37% | 80.99% | 80.56% | 80.09% | 79.58% | 79.03% | 78.45% | 77.85% | 77.22% | 76.56% | 75.88% | 75.18% | 74.45% | 73.7% | 72.92% | 72.13% | 71.33% | 70.52% | 69.7% | 68.87% | 68.03% | 67.18% | 66.32% | 65.45% | 64.57% | 63.68% | 62.77% | 61.84% | 60.91% | 59.96%
37 | 13140 | 0% | 0% | 2920000 | 3122994.7 | 0 | 0 | 6928.25 | 0% | 100% |  |  | 0 | 0 | 1 | 0 | 0 |  | 11 | 82.35% | 82.19% | 82.06% | 81.91% | 81.73% | 81.53% | 81.29% | 81.02% | 80.68% | 80.29% | 79.85% | 79.37% | 78.86% | 78.3% | 77.72% | 77.1% | 76.46% | 75.8% | 75.11% | 74.4% | 73.66% | 72.9% | 72.11% | 71.3% | 70.5% | 69.68% | 68.85% | 68.01% | 67.16% | 66.3% | 65.43% | 64.55% | 63.65% | 62.74% | 61.82% | 60.88% | 59.93%
38 | 13505 | 0% | 0% | 2920000 | 3122994.7 | 0 | 0 | 6928.25 | 0% | 100% |  |  | 0 | 0 | 1 | 0 | 0 |  | 12 | 81.72% | 81.56% | 81.43% | 81.27% | 81.09% | 80.89% | 80.64% | 80.37% | 80.03% | 79.63% | 79.19% | 78.7% | 78.17% | 77.61% | 77.02% | 76.4% | 75.75% | 75.08% | 74.38% | 73.65% | 72.91% | 72.13% | 71.33% | 70.52% | 69.71% | 68.88% | 68.04% | 67.19% | 66.33% | 65.46% | 64.57% | 63.68% | 62.77% | 61.85% | 60.92% | 59.97% | 59%
39 | 13870 | 0% | 0% | 2920000 | 3122994.7 | 0 | 0 | 6928.25 | 0% | 100% |  |  | 0 | 0 | 1 | 0 | 0 |  | 13 | 81.12% | 80.95% | 80.83% | 80.67% | 80.48% | 80.28% | 80.03% | 79.76% | 79.41% | 79% | 78.55% | 78.05% | 77.52% | 76.95% | 76.36% | 75.73% | 75.07% | 74.39% | 73.68% | 72.95% | 72.19% | 71.4% | 70.6% | 69.78% | 68.95% | 68.11% | 67.26% | 66.41% | 65.54% | 64.65% | 63.76% | 62.85% | 61.93% | 61% | 60.05% | 59.09%
40 | 14235 | 0% | 0% | 2920000 | 3122994.7 | 0 | 0 | 6928.25 | 0% | 100% |  |  | 0 | 0 | 1 | 0 | 0 |  | 14 | 80.55% | 80.38% | 80.25% | 80.09% | 79.9% | 79.7% | 79.44% | 79.17% | 78.81% | 78.4% | 77.94% | 77.44% | 76.9% | 76.33% | 75.72% | 75.08% | 74.42% | 73.73% | 73.01% | 72.27% | 71.5% | 70.7% | 69.89% | 69.06% | 68.23% | 67.38% | 66.52% | 65.65% | 64.77% | 63.88% | 62.98% | 62.06% | 61.12% | 60.18% | 59.22%
[13 empty] | 0 | 0 | 1 | 0 | 0 |  | 15 | 80% | 79.83% | 79.7% | 79.54% | 79.35% | 79.14% | 78.88% | 78.6% | 78.24% | 77.83% | 77.36% | 76.85% | 76.3% | 75.72% | 75.11% | 74.46% | 73.79% | 73.09% | 72.37% | 71.62% | 70.84% | 70.03% | 69.21% | 68.37% | 67.53% | 66.67% | 65.81% | 64.93% | 64.04% | 63.13% | 62.22% | 61.29% | 60.34% | 59.39%
[13 empty] | 0 | 0 | 1 | 0 | 0 |  | 16 | 79.47% | 79.3% | 79.17% | 79.01% | 78.82% | 78.61% | 78.34% | 78.06% | 77.7% | 77.27% | 76.8% | 76.28% | 75.73% | 75.14% | 74.52% | 73.87% | 73.19% | 72.48% | 71.75% | 70.99% | 70.2% | 69.38% | 68.55% | 67.71% | 66.85% | 65.99% | 65.12% | 64.23% | 63.33% | 62.41% | 61.49% | 60.55% | 59.59%
[13 empty] | 0 | 0 | 1 | 0 | 0 |  | 17 | 78.96% | 78.79% | 78.66% | 78.49% | 78.3% | 78.09% | 77.82% | 77.53% | 77.17% | 76.74% | 76.26% | 75.74% | 75.18% | 74.58% | 73.95% | 73.29% | 72.6% | 71.89% | 71.15% | 70.38% | 69.59% | 68.76% | 67.92% | 67.06% | 66.2% | 65.33% | 64.45% | 63.55% | 62.64% | 61.72% | 60.78% | 59.83%
| Tranche 1 | [11 empty] | 0 | 0 | 1 | 0 | 0 |  | 18 | 78.47% | 78.3% | 78.17% | 78% | 77.81% | 77.59% | 77.32% | 77.03% | 76.66% | 76.22% | 75.74% | 75.21% | 74.64% | 74.04% | 73.4% | 72.73% | 72.04% | 71.32% | 70.57% | 69.79% | 68.99% | 68.15% | 67.3% | 66.44% | 65.57% | 64.69% | 63.8% | 62.89% | 61.97% | 61.04% | 60.09% | 59.13%
| Project Year | Tranche Year | Degradation Curve Default | Degradation with PG Matrix | Incremental Tranche DC Output (MWhDC Out) | Aggregate Tranche DC Output (MWhDC Out) | Incremental Tranche DC Throughput (MWh DC Out/MWhDC Capacity) | Aggregate Tranche DC Throughput (MWh DC Out/ MWhDC Capacity) | Degradation with PG Matrix | Deg w/ PG Matrix vs HARD INPUT SOH Delta |  |  | Energy Capacity before Losses (MWh) | Tranche 1 Data | Tranche 2 Data |  |  |  | 19 | 78% | 77.82% | 77.69% | 77.52% | 77.33% | 77.11% | 76.84% | 76.53% | 76.16% | 75.72% | 75.23% | 74.7% | 74.12% | 73.51% | 72.87% | 72.2% | 71.49% | 70.76% | 70% | 69.22% | 68.41% | 67.56% | 66.71% | 65.84% | 64.96% | 64.07% | 63.17% | 62.26% | 61.33% | 60.38% | 59.42%
| 1 | 1 | 100% | 100% | 0 | 0 | 0 | 0 | 1 | 0% |  |  | 439.0253 | 439.0253 | 0 |  |  |  | 20 | 77.54% | 77.36% | 77.23% | 77.05% | 76.86% | 76.64% | 76.37% | 76.06% | 75.68% | 75.24% | 74.74% | 74.2% | 73.62% | 73% | 72.35% | 71.67% | 70.96% | 70.22% | 69.46% | 68.67% | 67.84% | 66.99% | 66.13% | 65.25% | 64.37% | 63.47% | 62.56% | 61.63% | 60.7% | 59.74%
| 2 | 2 | 93.1% | 93.02% | 156149.7 | 156149.7 | 355.6737 | 355.6737 | 0.9296672 | 0.0487% |  |  | 451.3857 | 408.3612 | 43.02448
| 3 | 3 | 90.75% | 89.86% | 141266.1 | 297415.8 | 345.9342 | 701.6078 | 0.8979154 | 0.06902% |  |  | 437.5351 | 394.5106 | 43.02448
| 4 | 4 | 88.96% | 88.61% | 140794.9 | 438210.8 | 356.8851 | 1058.493 | 0.8840124 | 0.2106% |  |  | 475.0774 | 389.0284 | 43.02448
| 5 | 5 | 87.48% | 87.58% | 127866.9 | 566077.7 | 328.6827 | 1387.176 | 0.8728069 | 0.3006% |  |  | 470.5528 | 384.5038 | 43.02448
| 6 | 6 | 85.99% | 86.13% | 127595 | 693672.7 | 331.8432 | 1719.019 | 0.8592006 | 0.2132% |  |  | 464.1959 | 378.1469 | 43.02448
| 7 | 7 | 84.63% | 84.87% | 127203.9 | 820876.6 | 336.3876 | 2055.406 | 0.8469804 | 0.1676% |  |  | 458.6307 | 372.5818 | 43.02448
| 8 | 8 | 83.19% | 83.69% | 126852.7 | 947729.3 | 340.4694 | 2395.876 | 0.8356921 | 0.1212% |  |  | 453.4712 | 367.4222 | 43.02448
| 9 | 9 | 81.76% | 82.6% | 126519.4 | 1074248.7 | 344.3432 | 2740.219 | 0.8224515 | 0.355% |  |  | 448.6844 | 362.6354 | 43.02448
| 10 | 10 | 80.34% | 81.04% | 126203.2 | 1200451.9 | 348.0169 | 3088.236 | 0.8064764 | 0.396% |  |  | 441.8509 | 355.8019 | 43.02448
| 11 | 11 | 78.82% | 79.8% | 125740.1 | 1326192.0 | 353.3992 | 3441.635 | 0.7943212 | 0.367% |  |  | 436.3873 | 350.3384 | 43.02448
| 12 | 12 | 77.31% | 78.31% | 125359.4 | 1451551.4 | 357.8237 | 3799.459 | 0.7783612 | 0.4725% |  |  | 472.868 | 343.7946 | 43.02448
| 13 | 13 | 75.91% | 76.86% | 113527.3 | 1565078.7 | 330.2184 | 4129.677 | 0.7622378 | 0.6367% |  |  | 466.5105 | 337.4371 | 43.02448
| 14 | 14 | 74.33% | 75.62% | 112946.5 | 1678025.1 | 334.7186 | 4464.396 | 0.7496512 | 0.651% |  |  | 461.0473 | 331.9739 | 43.02448
| 15 | 15 | 72.86% | 74.35% | 112434.5 | 1790459.7 | 338.6848 | 4803.081 | 0.7386912 | 0.4807% |  |  | 455.4882 | 326.4147 | 43.02448
| 16 | 16 | 71.2% | 73.04% | 111901 | 1902360.6 | 342.8184 | 5145.899 | 0.7267358 | 0.3673% |  |  | 449.7414 | 320.668 | 43.02448
| 17 | 17 | 69.66% | 71.52% | 111335.6 | 2013696.2 | 347.1989 | 5493.098 | 0.7117853 | 0.3394% |  |  | 443.0552 | 313.9818 | 43.02448
| 18 | 18 | 68.12% | 70.25% | 110659.3 | 2124355.5 | 352.4386 | 5845.537 | 0.6988396 | 0.3667% |  |  | 437.4916 | 308.4181 | 43.02448
| 19 | 19 | 66.51% | 69.09% | 110080.8 | 2234436.3 | 356.9206 | 6202.457 | 0.6868951 | 0.4023% |  |  | 432.4039 | 303.3304 | 43.02448
| 20 | 20 | 64.9% | 68.13% | 109538.7 | 2343975.0 | 361.1201 | 6563.577 | 0.6769599 | 0.4363% |  |  | 428.1914 | 299.118 | 43.02448
| 21 | 21 | 63.2% | 67.17% | 109080.2 | 2453055.2 | 364.6727 | 6928.25 | 0.6670286 | 0.4701% |  |  | 423.9796 | 294.9062 | 43.02448
| 22 | 22 | 0% | 0% | 0 | 2453055.2 | 0 | 6928.25 | 0 | 0% |  |  | 129.0734 | 0 | 43.02448
| 23 | 23 | 0% | 0% | 0 | 2453055.2 | 0 | 6928.25 | 0 | 0% |  |  | 129.0734 | 0 | 43.02448
| 24 | 24 | 0% | 0% | 0 | 2453055.2 | 0 | 6928.25 | 0 | 0% |  |  | 129.0734 | 0 | 43.02448
| 25 | 25 | 0% | 0% | 0 | 2453055.2 | 0 | 6928.25 | 0 | 0% |  |  | 129.0734 | 0 | 43.02448
| 26 | 26 | 0% | 0% | 0 | 2453055.2 | 0 | 6928.25 | 0 | 0% |  |  | 129.0734 | 0 | 43.02448
| 27 | 27 | 0% | 0% | 0 | 2453055.2 | 0 | 6928.25 | 0 | 0% |  |  | 129.0734 | 0 | 43.02448
| 28 | 28 | 0% | 0% | 0 | 2453055.2 | 0 | 6928.25 | 0 | 0% |  |  | 129.0734 | 0 | 43.02448
| 29 | 29 | 0% | 0% | 0 | 2453055.2 | 0 | 6928.25 | 0 | 0% |  |  | 129.0734 | 0 | 43.02448
| 30 | 30 | 0% | 0% | 0 | 2453055.2 | 0 | 6928.25 | 0 | 0% |  |  | 129.0734 | 0 | 43.02448
| 31 | 31 | 0% | 0% | 0 | 2453055.2 | 0 | 6928.25 | 0 | 0% |  |  | 129.0734 | 0 | 43.02448
| 32 | 32 | 0% | 0% | 0 | 2453055.2 | 0 | 6928.25 | 0 | 0% |  |  | 129.0734 | 0 | 43.02448
| 33 | 33 | 0% | 0% | 0 | 2453055.2 | 0 | 6928.25 | 0 | 0% |  |  | 129.0734 | 0 | 43.02448
| 34 | 34 | 0% | 0% | 0 | 2453055.2 | 0 | 6928.25 | 0 | 0% |  |  | 129.0734 | 0 | 43.02448
| 35 | 35 | 0% | 0% | 0 | 2453055.2 | 0 | 6928.25 | 0 | 0% |  |  | 129.0734 | 0 | 43.02448
| 36 | 36 | 0% | 0% | 0 | 2453055.2 | 0 | 6928.25 | 0 | 0% |  |  | 129.0734 | 0 | 43.02448
| 37 | 37 | 0% | 0% | 0 | 2453055.2 | 0 | 6928.25 | 0 | 0% |  |  | 129.0734 | 0 | 43.02448
| 38 | 38 | 0% | 0% | 0 | 2453055.2 | 0 | 6928.25 | 0 | 0% |  |  | 129.0734 | 0 | 43.02448
| 39 | 39 | 0% | 0% | 0 | 2453055.2 | 0 | 6928.25 | 0 | 0% |  |  | 129.0734 | 0 | 43.02448
| 40 | 40 | 0% | 0% | 0 | 2453055.2 | 0 | 6928.25 | 0 | 0% |  |  | 129.0734 | 0 | 43.02448
Tranche 2
| Project Year | Tranche Year | Degradation Curve Default | Degradation with PG Matrix | Incremental Tranche DC Output (MWhDC Out) | Aggregate Tranche DC Output (MWhDC Out) | Incremental Tranche DC Throughput (MWh DC Out/MWhDC Capacity) | Aggregate Tranche DC Throughput (MWh DC Out/ MWhDC Capacity) | Degradation with PG Matrix | Deg w/ PG Matrix vs HARD INPUT SOH Delta
| 1 | 0 | 100% | 100% | 0 | 0 | 0 | 0 | 1 | 0%
| 2 | 1 | 93.1% | 100% | 0 | 0 | 0 | 0 | 0.9296672 | 7.033%
| 3 | 2 | 90.75% | 100% | 14883.64 | 14883.64 | 345.9342 | 345.9342 | 0.8979154 | 10.21%
| 4 | 3 | 88.96% | 100% | 15354.79 | 30238.43 | 356.8851 | 702.8192 | 0.8840124 | 11.6%
| 5 | 4 | 87.48% | 100% | 14141.4 | 44379.83 | 328.6827 | 1031.502 | 0.8728069 | 12.72%
| 6 | 5 | 85.99% | 100% | 14277.38 | 58657.21 | 331.8432 | 1363.345 | 0.8592006 | 14.08%
| 7 | 6 | 84.63% | 100% | 14472.9 | 73130.11 | 336.3876 | 1699.733 | 0.8469804 | 15.3%
| 8 | 7 | 83.19% | 100% | 14648.52 | 87778.63 | 340.4694 | 2040.202 | 0.8356921 | 16.43%
| 9 | 8 | 81.76% | 100% | 14815.19 | 102593.8 | 344.3432 | 2384.545 | 0.8224515 | 17.75%
| 10 | 9 | 80.34% | 100% | 14973.24 | 117567.1 | 348.0169 | 2732.562 | 0.8064764 | 19.35%
| 11 | 10 | 78.82% | 100% | 15204.81 | 132771.9 | 353.3992 | 3085.961 | 0.7943212 | 20.57%
| 12 | 11 | 77.31% | 100% | 15395.18 | 148167.1 | 357.8237 | 3443.785 | 0.7783612 | 22.16%
| 13 | 12 | 75.91% | 100% | 14207.48 | 162374.5 | 330.2184 | 3774.004 | 0.7622378 | 23.78%
| 14 | 13 | 74.33% | 100% | 14401.09 | 176775.6 | 334.7186 | 4108.722 | 0.7496512 | 25.03%
| 15 | 14 | 72.86% | 100% | 14571.74 | 191347.4 | 338.6848 | 4447.407 | 0.7386912 | 26.13%
| 16 | 15 | 71.2% | 100% | 14749.58 | 206096.9 | 342.8184 | 4790.225 | 0.7267358 | 27.33%
| 17 | 16 | 69.66% | 100% | 14938.05 | 221035 | 347.1989 | 5137.424 | 0.7117853 | 28.82%
| 18 | 17 | 68.12% | 100% | 15163.49 | 236198.5 | 352.4386 | 5489.863 | 0.6988396 | 30.12%
| 19 | 18 | 66.51% | 100% | 15356.32 | 251554.8 | 356.9206 | 5846.783 | 0.6868951 | 31.31%
| 20 | 19 | 64.9% | 100% | 15537 | 267091.8 | 361.1201 | 6207.904 | 0.6769599 | 32.3%
| 21 | 20 | 63.2% | 100% | 15689.85 | 282781.7 | 364.6727 | 6572.576 | 0.6670286 | 33.3%
| 22 | 21 | 0% | 100% | 0 | 282781.7 | 0 | 6572.576 | 0 | 100%
| 23 | 22 | 0% | 100% | 0 | 282781.7 | 0 | 6572.576 | 0 | 100%
| 24 | 23 | 0% | 100% | 0 | 282781.7 | 0 | 6572.576 | 0 | 100%
| 25 | 24 | 0% | 100% | 0 | 282781.7 | 0 | 6572.576 | 0 | 100%
| 26 | 25 | 0% | 100% | 0 | 282781.7 | 0 | 6572.576 | 0 | 100%
| 27 | 26 | 0% | 100% | 0 | 282781.7 | 0 | 6572.576 | 0 | 100%
| 28 | 27 | 0% | 100% | 0 | 282781.7 | 0 | 6572.576 | 0 | 100%
| 29 | 28 | 0% | 100% | 0 | 282781.7 | 0 | 6572.576 | 0 | 100%
| 30 | 29 | 0% | 100% | 0 | 282781.7 | 0 | 6572.576 | 0 | 100%
| 31 | 30 | 0% | 100% | 0 | 282781.7 | 0 | 6572.576 | 0 | 100%
| 32 | 31 | 0% | 100% | 0 | 282781.7 | 0 | 6572.576 | 0 | 100%
| 33 | 32 | 0% | 100% | 0 | 282781.7 | 0 | 6572.576 | 0% | 100%
| 34 | 33 | 0% | 100% | 0 | 282781.7 | 0 | 6572.576 | 0% | 100%
| 35 | 34 | 0% | 100% | 0 | 282781.7 | 0 | 6572.576 | 0% | 100%
| 36 | 35 | 0% | 100% | 0 | 282781.7 | 0 | 6572.576 | 0% | 100%
| 37 | 36 | 0% | 100% | 0 | 282781.7 | 0 | 6572.576 | 0% | 100%
| 38 | 37 | 0% | 100% | 0 | 282781.7 | 0 | 6572.576 | 0% | 100%
| 39 | 38 | 0% | 100% | 0 | 282781.7 | 0 | 6572.576 | 0% | 100%
| 40 | 39 | 0% | 100% | 0 | 282781.7 | 0 | 6572.576 | 0% | 100%